## LP30_323K
Experiment name | LP30_323K
Frequency [MHz] | 155.5324 |  |  |  | Standard qCEST xls file
recovery time (d1, trec) [s] | 8 |  | trec according to figure 1 |  | please keep parameters from rows 1-20 in that order
saturation time (d2, tp) = [s] | 0.2 |  | tp according to figure 1
T1 (s) | 0.125 |  |  |  | data starts from row 24 as depicted here
T2 (s) | 0.00132 |  |  |  | multi-parameters measurmenets can be sored in sheets
conc [mM] | 10
M0 | 1
Zi=Mi/M0 | 1 |  | in steady-state, no MT=1
normalized [ppm] | 0 |  | if normalized by offset write offset, if normalized by M0 write 0
number offsets | 52 |  | this has to match the data below!
number B1 values | 4 |  | this has to match the data below!
pulsed | 0 |  | 0=cw, 1=pulsed
n of pulses | 1
DC | 1
pulse shape | block
gamma | 16.546
This MUST be row number 21! More Z(dw,B1) data can be added
B1 [µT]
ppm\B1 | 30.21878 | 60.43757 | 90.65635 | 120.8751
500 | 1 | 1 | 1 | 1
400 | 0.9854006 | 0.9908396 | 0.9491702 | 0.9775233
300 | 1.020334 | 0.9592006 | 0.9464848 | 0.9319888
250 | 0.9954826 | 1.00269 | 0.9140882 | 0.9320799
200 | 0.9844084 | 0.9764331 | 0.8910761 | 0.8755356
180 | 0.9965359 | 0.9692664 | 0.8965675 | 0.8670432
160 | 0.9912717 | 0.9312754 | 0.8653724 | 0.8156856
140 | 0.9805914 | 0.9448108 | 0.8424725 | 0.7767865
120 | 0.9961443 | 0.9282011 | 0.7955448 | 0.7417325
100 | 0.9494597 | 0.8970242 | 0.7639148 | 0.6708635
80 | 0.9771658 | 0.8656442 | 0.665578 | 0.5628493
60 | 0.9217619 | 0.7330795 | 0.5372644 | 0.4368836
50 | 0.9090644 | 0.6812501 | 0.458836 | 0.3432502
40 | 0.8446492 | 0.555561 | 0.3508561 | 0.2425893
30 | 0.7316228 | 0.4260704 | 0.22246 | 0.1526667
20 | 0.5340478 | 0.2440886 | 0.1098467 | 0.08662294
10 | 0.2406228 | 0.08135771 | 0.0268041 | 0.01140364
0 | 0.05788432 | 0.007776982 | 0.003987703 | 0.0004906198
-10 | 0.219448 | 0.07455297 | 0.02885304 | 0.01341748
-20 | 0.4588296 | 0.2097495 | 0.1077038 | 0.06794489
-30 | 0.6375964 | 0.349053 | 0.1997002 | 0.120749
-40 | 0.7495656 | 0.4946363 | 0.3064363 | 0.1892924
-50 | 0.8167657 | 0.5649713 | 0.3927818 | 0.2814967
-60 | 0.8571779 | 0.6539583 | 0.4708698 | 0.3496353
-80 | 0.8996578 | 0.7584834 | 0.591697 | 0.4781211
-100 | 0.9508028 | 0.8039564 | 0.6642977 | 0.5455519
-120 | 0.9621648 | 0.8344998 | 0.6943124 | 0.6175777
-140 | 0.964165 | 0.844968 | 0.7094031 | 0.6592958
-160 | 0.9436128 | 0.8451902 | 0.7153362 | 0.6730417
-170 | 0.9653257 | 0.8437916 | 0.7146888 | 0.6722161
-180 | 0.9621744 | 0.8351446 | 0.7251685 | 0.6950049
-190 | 0.9162523 | 0.8447059 | 0.7316375 | 0.6860229
-200 | 0.9235593 | 0.8172123 | 0.6971574 | 0.6764858
-210 | 0.9188221 | 0.8095016 | 0.7011251 | 0.6698716
-220 | 0.8969564 | 0.794104 | 0.7014881 | 0.6925976
-230 | 0.8850121 | 0.8028244 | 0.7052374 | 0.6737879
-240 | 0.8771803 | 0.7875273 | 0.6861774 | 0.6771872
-250 | 0.8501926 | 0.785642 | 0.6922324 | 0.6733785
-260 | 0.85809 | 0.7632937 | 0.6843104 | 0.6801134
-266 | 0.8593277 | 0.7596218 | 0.6907998 | 0.666053
-270 | 0.8752563 | 0.7685718 | 0.6884346 | 0.6683552
-280 | 0.8617383 | 0.7762554 | 0.7055918 | 0.6999158
-290 | 0.8933159 | 0.8195024 | 0.7059578 | 0.7120628
-300 | 0.9003366 | 0.8128618 | 0.7277585 | 0.7106744
-310 | 0.9094216 | 0.8458641 | 0.7420941 | 0.7147808
-320 | 0.9332832 | 0.8610936 | 0.781481 | 0.7425151
-330 | 0.9475201 | 0.8583185 | 0.7849015 | 0.755131
-340 | 0.953535 | 0.8661027 | 0.7962627 | 0.7752074
-350 | 0.9548224 | 0.8776092 | 0.8187255 | 0.7883609
-400 | 0.9604569 | 0.9310811 | 0.8276783 | 0.8259032
-450 | 1.005786 | 0.9433319 | 0.8928605 | 0.8744138
-500 | 0.9876688 | 0.9478097 | 0.8942571 | 0.887966